## Full1
ExpId	ExpLabel	TribuId	Date	DaqFile	MotorFile	Capacitorld	RloadId	ContactForce	InitialPosition	FinalPosition	ContactPosition	CurrentTh	Latency	MeasuredParameterMotor	SampleRateDAQ(Hz)	SampleRateMotor(Hz)	SamplestoReadDAQ	SamplestoReadMotor	ReadingTime (s)	Electrode rGO	MotorSpeedDown(m/s)	MotorAccelerationDown(m/s)	MotorDecelerationDown(m/s)	Motor Speed Up(m/s)	Motor AccelerationUp(m/s)	MotorDecelerationUp(m/s)	MotorForceMax	T2(ms)	Contact Time(ms)	Comments
1405-rGO500	RgoArray	SwTENG	14/05/2024	1405DAQ/1405DAQ01.tdms	1405Motor/1405Motor01.csv	none			-66	-75	4	0,0000001	0,01	Pos(mm), F(N),Acc(m/s2),v(m/s)	2000	200	11700	1170	5,845	Yes Array							none	500	500	Electrodo Paralelo
1405-rGO0	RgoArray	SwTENG	14/05/2024	1405DAQ/1405DAQ02.tdms	1405Motor/1405Motor02.csv	none			-66	-75	4	0,0000001	0,01	Pos(mm), F(N),Acc(m/s2),v(m/s)	2000	200	11700	1170	5,845	Yes Array							none	500	0	Electrodo Paralelo
1405-Rgo10	RgoArrayR	SwTENG	14/05/2024	1405DAQ/1405DAQ03.tdms	1405Motor/1405Motor03.csv	none	10 Ohms		-66	-75	4	0,0000001	0,01	Pos(mm), F(N),Acc(m/s2),v(m/s)	2000	200	11700	1170	5,845	Yes Array							none	500	0	Electrodo Paralelo
1405-rGO68	RgoArrayR	SwTENG	14/05/2024	1405DAQ/1405DAQ04.tdms	1405Motor/1405Motor04.csv	none	68 Ohms		-66	-75	4	0,0000001	0,01	Pos(mm), F(N),Acc(m/s2),v(m/s)	2000	200	11700	1170	5,845	Yes Array							none	500	0	Electrodo Paralelo
1405-rGO180	RgoArrayR	SwTENG	14/05/2024	1405DAQ/1405DAQ05.tdms	1405Motor/1405Motor05.csv	none	180 Ohms		-66	-75	4	0,0000001	0,01	Pos(mm), F(N),Acc(m/s2),v(m/s)	2000	200	11700	1170	5,845	Yes Array							none	500	0	Electrodo Paralelo
1405-rGO180	RgoArrayR	SwTENG	14/05/2024	1405DAQ/1405DAQ06.tdms	1405Motor/1405Motor06.csv	none	180 Ohms		-66	-75	4	0,0000001	0,01	Pos(mm), F(N),Acc(m/s2),v(m/s)	2000	200	11700	1170	5,845	Yes Array							none	500	0	Electrodo Paralelo 200 %
1405-rGO330k	RgoArrayR	SwTENG	14/05/2024	1405DAQ/1405DAQ07.tdms	1405Motor/1405Motor07.csv	none	330k		-66	-75	4	0,0000001	0,01	Pos(mm), F(N),Acc(m/s2),v(m/s)	2000	200	11700	1170	5,845	Yes Array							none	500	0	Electrodo Paralelo

1305-RL1020-500500	CurvesR	SwTENG	13/05/2024	1305DAQ/1305DAQ32.tdms	1305Motor/1305Motor032.csv	none	RL1020		-66	-75	4	0,0000001	0,01	Pos(mm), F(N),Acc(m/s2),v(m/s)	2000	200	11700	1170	5,845	no							none	500	500